## Sheet1
| source | text | relation | materials | materialIndexes | values | valueIndexes
0 | None | The Zn-3Cu alloy showed the highest UTS of 223±4MPa , which was significantly higher than the as-cast alloy ( about 128±2.5MPa ) and lower than the as-extruded alloy ( 257.0±0.81MPa ) [32 ,33] | [{'relation': 'UTS', 'Similar_keywords': [1]}] | ['Zn-3Cu'] | ['1'] | ['223±4MPa'] | ['8']
1 | None | The TYS of Mg-2Gd-0.75Cu ( 170MPa ) has increased by 59% than Mg-2Gd ( 107MPa ) | [{'relation': 'YS', 'Similar_keywords': [-1]}] | ['Mg-2Gd-0.75Cu', 'Mg-2Gd'] | ['3', '12'] | ['170MPa', '107MPa'] | ['5', '14']
2 | None | The martensite transformation has introduced high-density dislocation ( ~1015 m−2 ) into the experimental steels , which also caused an effective barrier to dislocation motion , and dislocation strengthening for Fe-Ni-Cu steel and Fe-Ni-Cu-Al steel contribute yield strength increments of 39% ( 423MPa ) and 30% ( 400MPa ) , respectively | [{'relation': 'yield strength', 'Similar_keywords': [-1]}] | ['Fe-Ni-Cu', 'Fe-Ni-Cu-Al'] | ['32', '35'] | ['423MPa', '400MPa'] | ['44', '49']
3 | None | The highest conductivity of the Cu-0.45Co-0.23Ti and Cu-0.44Fe-0.23Ti alloys is 81.03%IACS and 78.15%IACS , respectively | [{'relation': 'conductivity', 'Similar_keywords': [-1]}] | ['Cu-0.45Co-0.23Ti', 'Cu-0.44Fe-0.23Ti'] | ['5', '7'] | ['81.03%IACS', '78.15%IACS'] | ['10', '12']
4 | None | The combination of refined microstructure and presence of Q-phase has led to the moderate increase in average hardness from 267HV in Al84Cu16 to 292HV in Al77Cu13Si6Mg3Ni1 , as shown in Fig | [{'relation': 'hardness', 'Similar_keywords': [-1]}] | ['Al84Cu16', 'Al77Cu13Si6Mg3Ni1'] | ['21', '25'] | ['267HV', '292HV'] | ['19', '23']
5 | None | The average Vickers hardnessHv of the matrix Al–Cu alloy and the TiCp/Al–Cu alloy was 144Hv and 159Hv , respectively , based on 10 indentations | [{'relation': 'hardness', 'Similar_keywords': [-1]}] | ['Al–Cu', 'TiCp/Al–Cu'] | ['7', '11'] | ['144Hv', '159Hv'] | ['14', '16']
6 | None | The average Vickers hardness of Al-15Cu , Al-33Cu and Al-40Cu alloy after aging treatment were found to be 224HV , 275HV , and 293HV , respectively ( Fig | [{'relation': 'hardness', 'Similar_keywords': [-1]}] | ['Al-15Cu', 'Al-33Cu', 'Al-40Cu'] | ['5', '8', '10'] | ['224HV', '275HV', '293HV'] | ['19', '22', '26']
7 | None | Obviously , compared with pure Cu foil ( 270MPa ) , the Cu/Gr1/Cu foil with thinner Gr interlayer exhibited the highest tensile strength up to 535MPa , i.e. | [{'relation': 'tensile strength', 'Similar_keywords': [1]}] | ['Cu', 'Cu/Gr1/Cu'] | ['6', '14'] | ['270MPa', '535MPa'] | ['9', '27']
8 | None | In detail , the CYS of Zn-1Cu , Zn-2Cu and Zn-3Cu was 92±5MPa , 118±6MPa , and 165±7MPa , respectively | [{'relation': 'YS', 'Similar_keywords': [-1]}] | ['Zn-1Cu', 'Zn-2Cu', 'Zn-3Cu'] | ['7', '10', '12'] | ['92±5MPa', '118±6MPa', '165±7MPa'] | ['14', '17', '21']
9 | None | For example , after annealing at 300 °C , UTSs for d-CuAg3.62 and p-CuAg4.86 dropped to 614MPa , and 581MPa , respectively | [{'relation': 'UTS', 'Similar_keywords': [1]}] | ['d-CuAg3.62', 'p-CuAg4.86'] | ['13', '15'] | ['614MPa', '581MPa'] | ['18', '22']